## Malzemelerin Optik Özelliikleri
Mavi Renkli Cam (Abs.) |  | Pencere Camı (Abs.) |  | Güneş Gözlüğü Camı (Abs.)
X Ekseni (Dalgaboyu-nm) | Y Ekseni ( Abs. Değeri) | X Ekseni (Dalgaboyu-nm) | Y Ekseni ( Abs. Değeri) | X Ekseni (Dalgaboyu-nm) | Y Ekseni ( Abs. Değeri)
200 | 0.665 | 200 | 0.0735 | 200 | 0.655
201 | 0.682 | 201 | 0.0765 | 201 | 0.671
202 | 0.619 | 202 | 0.0601 | 202 | 0.718
203 | 0.67 | 203 | 0.0601 | 203 | 0.718
204 | 0.595 | 204 | 0.0408 | 204 | 0.761
205 | 0.617 | 205 | 0.0578 | 205 | 0.778
206 | 0.612 | 206 | 0.0449 | 206 | 0.711
207 | 0.581 | 207 | 0.067 | 207 | 0.725
208 | 0.682 | 208 | 0.0541 | 208 | 0.73
209 | 0.635 | 209 | 0.0678 | 209 | 0.739
210 | 0.631 | 210 | 0.072 | 210 | 0.73
211 | 0.624 | 211 | 0.052 | 211 | 0.79
212 | 0.633 | 212 | 0.0738 | 212 | 0.732
213 | 0.638 | 213 | 0.0711 | 213 | 0.738
214 | 0.636 | 214 | 0.0639 | 214 | 0.735
215 | 0.601 | 215 | 0.079 | 215 | 0.813
216 | 0.65 | 216 | 0.0727 | 216 | 0.811
217 | 0.638 | 217 | 0.0754 | 217 | 0.804
218 | 0.638 | 218 | 0.053 | 218 | 0.732
219 | 0.6 | 219 | 0.0786 | 219 | 0.812
220 | 0.605 | 220 | 0.066 | 220 | 0.751
221 | 0.615 | 221 | 0.0808 | 221 | 0.761
222 | 0.598 | 222 | 0.105 | 222 | 0.785
223 | 0.606 | 223 | 0.108 | 223 | 0.793
224 | 0.62 | 224 | 0.126 | 224 | 0.807
225 | 0.675 | 225 | 0.172 | 225 | 0.854
226 | 0.71 | 226 | 0.211 | 226 | 0.969
227 | 0.814 | 227 | 0.263 | 227 | 1.02
228 | 0.835 | 228 | 0.311 | 228 | 1.02
229 | 0.867 | 229 | 0.385 | 229 | 1.1
230 | 0.972 | 230 | 0.447 | 230 | 1.17
231 | 1.03 | 231 | 0.541 | 231 | 1.26
232 | 1.17 | 232 | 0.628 | 232 | 1.36
233 | 1.26 | 233 | 0.744 | 233 | 1.45
234 | 1.35 | 234 | 0.831 | 234 | 1.48
235 | 1.47 | 235 | 0.921 | 235 | 1.66
236 | 1.55 | 236 | 1.02 | 236 | 1.74
237 | 1.61 | 237 | 1.1 | 237 | 1.9
238 | 1.68 | 238 | 1.17 | 238 | 1.97
239 | 1.81 | 239 | 1.27 | 239 | 1.99
240 | 1.88 | 240 | 1.33 | 240 | 2.06
241 | 1.94 | 241 | 1.4 | 241 | 2.18
242 | 1.96 | 242 | 1.45 | 242 | 2.24
243 | 2.06 | 243 | 1.51 | 243 | 2.23
244 | 2.11 | 244 | 1.54 | 244 | 2.34
245 | 2.11 | 245 | 1.58 | 245 | 2.32
246 | 2.2 | 246 | 1.63 | 246 | 2.37
247 | 2.24 | 247 | 1.66 | 247 | 2.47
248 | 2.23 | 248 | 1.69 | 248 | 2.43
249 | 2.27 | 249 | 1.73 | 249 | 2.47
250 | 2.34 | 250 | 1.76 | 250 | 2.5
251 | 2.37 | 251 | 1.78 | 251 | 2.53
252 | 2.41 | 252 | 1.8 | 252 | 2.57
253 | 2.38 | 253 | 1.8 | 253 | 2.57
254 | 2.41 | 254 | 1.83 | 254 | 2.6
255 | 2.44 | 255 | 1.84 | 255 | 2.69
256 | 2.45 | 256 | 1.85 | 256 | 2.64
257 | 2.47 | 257 | 1.86 | 257 | 2.66
258 | 2.49 | 258 | 1.86 | 258 | 2.68
259 | 2.54 | 259 | 1.86 | 259 | 2.76
260 | 2.56 | 260 | 1.85 | 260 | 2.71
261 | 2.54 | 261 | 1.84 | 261 | 2.73
262 | 2.59 | 262 | 1.82 | 262 | 2.8
263 | 2.56 | 263 | 1.8 | 263 | 2.81
264 | 2.58 | 264 | 1.78 | 264 | 2.77
265 | 2.55 | 265 | 1.74 | 265 | 2.77
266 | 2.61 | 266 | 1.71 | 266 | 2.79
267 | 2.61 | 267 | 1.67 | 267 | 2.79
268 | 2.67 | 268 | 1.64 | 268 | 2.81
269 | 2.68 | 269 | 1.59 | 269 | 2.82
270 | 2.68 | 270 | 1.54 | 270 | 2.83
271 | 2.68 | 271 | 1.48 | 271 | 2.9
272 | 2.66 | 272 | 1.44 | 272 | 2.85
273 | 2.67 | 273 | 1.39 | 273 | 2.85
274 | 2.69 | 274 | 1.34 | 274 | 2.81
275 | 2.7 | 275 | 1.29 | 275 | 2.88
276 | 2.74 | 276 | 1.23 | 276 | 2.88
277 | 2.72 | 277 | 1.18 | 277 | 2.97
278 | 2.73 | 278 | 1.12 | 278 | 2.98
279 | 2.74 | 279 | 1.07 | 279 | 2.92
280 | 2.75 | 280 | 1.03 | 280 | 2.94
281 | 2.76 | 281 | 0.977 | 281 | 3.01
282 | 2.77 | 282 | 0.93 | 282 | 2.95
283 | 2.78 | 283 | 0.878 | 283 | 3.02
284 | 2.79 | 284 | 0.841 | 284 | 2.98
285 | 2.79 | 285 | 0.787 | 285 | 3.04
286 | 2.82 | 286 | 0.759 | 286 | 3.06
287 | 2.78 | 287 | 0.712 | 287 | 3.07
288 | 2.82 | 288 | 0.67 | 288 | 3.07
289 | 2.83 | 289 | 0.629 | 289 | 3.01
290 | 2.88 | 290 | 0.596 | 290 | 3.09
291 | 2.88 | 291 | 0.55 | 291 | 3.1
292 | 2.91 | 292 | 0.531 | 292 | 3.12
293 | 2.91 | 293 | 0.5 | 293 | 3.13
294 | 2.92 | 294 | 0.471 | 294 | 3.06
295 | 2.92 | 295 | 0.437 | 295 | 3.13
296 | 2.93 | 296 | 0.408 | 296 | 3.07
297 | 2.94 | 297 | 0.391 | 297 | 3.09
298 | 2.95 | 298 | 0.364 | 298 | 3.09
299 | 2.96 | 299 | 0.347 | 299 | 3.05
300 | 2.97 | 300 | 0.325 | 300 | 3.11
301 | 2.98 | 301 | 0.306 | 301 | 3.12
302 | 2.94 | 302 | 0.283 | 302 | 3.12
303 | 2.99 | 303 | 0.27 | 303 | 3.13
304 | 3 | 304 | 0.252 | 304 | 3.14
305 | 2.97 | 305 | 0.241 | 305 | 3.15
306 | 3.01 | 306 | 0.221 | 306 | 3.16
307 | 3.03 | 307 | 0.213 | 307 | 3.17
308 | 2.99 | 308 | 0.198 | 308 | 3.18
309 | 3.04 | 309 | 0.188 | 309 | 3.13
310 | 3 | 310 | 0.166 | 310 | 3.19
311 | 3.02 | 311 | 0.164 | 311 | 3.21
312 | 3.03 | 312 | 0.152 | 312 | 3.16
313 | 3.04 | 313 | 0.141 | 313 | 3.17
314 | 3.02 | 314 | 0.139 | 314 | 3.24
315 | 3.02 | 315 | 0.124 | 315 | 3.18
316 | 3.07 | 316 | 0.121 | 316 | 3.25
317 | 3.04 | 317 | 0.114 | 317 | 3.26
318 | 3.05 | 318 | 0.113 | 318 | 3.34
319 | 3.05 | 319 | 0.103 | 319 | 3.27
320 | 3.1 | 320 | 0.105 | 320 | 3.29
321 | 3.07 | 321 | 0.0908 | 321 | 3.29
322 | 3.12 | 322 | 0.0919 | 322 | 3.3
323 | 3.12 | 323 | 0.0839 | 323 | 3.37
324 | 3.13 | 324 | 0.0845 | 324 | 3.32
325 | 3.09 | 325 | 0.0769 | 325 | 3.31
326 | 3.14 | 326 | 0.0745 | 326 | 3.32
327 | 3.1 | 327 | 0.0687 | 327 | 3.32
328 | 3.15 | 328 | 0.071 | 328 | 3.33
329 | 3.12 | 329 | 0.0663 | 329 | 3.34
330 | 3.12 | 330 | 0.0629 | 330 | 3.41
331 | 3.13 | 331 | 0.0599 | 331 | 3.29
332 | 3.09 | 332 | 0.0522 | 332 | 3.29
333 | 3.11 | 333 | 0.0595 | 333 | 3.3
334 | 3.11 | 334 | 0.0519 | 334 | 3.3
335 | 3.12 | 335 | 0.0593 | 335 | 3.31
336 | 3.12 | 336 | 0.0517 | 336 | 3.26
337 | 3.07 | 337 | 0.052 | 337 | 3.32
338 | 3.05 | 338 | 0.052 | 338 | 3.38
339 | 3.02 | 339 | 0.0483 | 339 | 3.38
340 | 2.96 | 340 | 0.0457 | 340 | 3.33
341 | 2.91 | 341 | 0.0503 | 341 | 3.34
342 | 2.82 | 342 | 0.0403 | 342 | 3.28
343 | 2.74 | 343 | 0.0482 | 343 | 3.34
344 | 2.64 | 344 | 0.0446 | 344 | 3.35
345 | 2.55 | 345 | 0.0454 | 345 | 3.35
346 | 2.45 | 346 | 0.0382 | 346 | 3.35
347 | 2.35 | 347 | 0.0401 | 347 | 3.35
348 | 2.26 | 348 | 0.0471 | 348 | 3.31
349 | 2.16 | 349 | 0.0361 | 349 | 3.31
350 | 2.08 | 350 | 0.0419 | 350 | 3.36
351 | 1.99 | 351 | 0.0378 | 351 | 3.37
352 | 1.91 | 352 | 0.0399 | 352 | 3.32
353 | 1.83 | 353 | 0.034 | 353 | 3.32
354 | 1.76 | 354 | 0.0408 | 354 | 3.32
355 | 1.68 | 355 | 0.0373 | 355 | 3.37
356 | 1.61 | 356 | 0.0313 | 356 | 3.32
357 | 1.55 | 357 | 0.0343 | 357 | 3.32
358 | 1.49 | 358 | 0.0352 | 358 | 3.33
359 | 1.44 | 359 | 0.0394 | 359 | 3.28
360 | 1.38 | 360 | 0.0353 | 360 | 3.28
361 | 1.33 | 361 | 0.0376 | 361 | 3.29
362 | 1.28 | 362 | 0.0352 | 362 | 3.28
363 | 1.23 | 363 | 0.0371 | 363 | 3.33
364 | 1.19 | 364 | 0.0346 | 364 | 3.33
365 | 1.15 | 365 | 0.0388 | 365 | 3.34
366 | 1.12 | 366 | 0.0452 | 366 | 3.35
367 | 1.07 | 367 | 0.0367 | 367 | 3.34
368 | 1.04 | 368 | 0.0414 | 368 | 3.35
369 | 0.998 | 369 | 0.0321 | 369 | 3.3
370 | 0.972 | 370 | 0.0385 | 370 | 3.35
371 | 0.939 | 371 | 0.0348 | 371 | 3.35
372 | 0.91 | 372 | 0.0334 | 372 | 3.36
373 | 0.886 | 373 | 0.037 | 373 | 3.36
374 | 0.859 | 374 | 0.0372 | 374 | 3.37
375 | 0.834 | 375 | 0.0354 | 375 | 3.32
376 | 0.815 | 376 | 0.0392 | 376 | 3.38
377 | 0.787 | 377 | 0.0338 | 377 | 3.38
378 | 0.769 | 378 | 0.0364 | 378 | 3.39
379 | 0.745 | 379 | 0.0326 | 379 | 3.44
380 | 0.735 | 380 | 0.0421 | 380 | 3.41
381 | 0.71 | 381 | 0.0348 | 381 | 3.4
382 | 0.693 | 382 | 0.0354 | 382 | 3.41
383 | 0.67 | 383 | 0.0297 | 383 | 3.36
384 | 0.658 | 384 | 0.0346 | 384 | 3.37
385 | 0.643 | 385 | 0.0352 | 385 | 3.37
386 | 0.627 | 386 | 0.0339 | 386 | 3.42
387 | 0.61 | 387 | 0.0313 | 387 | 3.37
388 | 0.604 | 388 | 0.0392 | 388 | 3.39
389 | 0.583 | 389 | 0.0326 | 389 | 3.39
390 | 0.571 | 390 | 0.0335 | 390 | 3.4
391 | 0.558 | 391 | 0.0332 | 391 | 3.4
392 | 0.543 | 392 | 0.0305 | 392 | 3.37
393 | 0.532 | 393 | 0.0306 | 393 | 3.37
394 | 0.522 | 394 | 0.0327 | 394 | 3.35
395 | 0.51 | 395 | 0.0321 | 395 | 3.36
396 | 0.498 | 396 | 0.0307 | 396 | 3.41
397 | 0.494 | 397 | 0.0364 | 397 | 3.42
398 | 0.484 | 398 | 0.0352 | 398 | 3.39
399 | 0.48 | 399 | 0.0404 | 399 | 3.35
400 | 0.463 | 400 | 0.0327 | 400 | 3.31
401 | 0.456 | 401 | 0.0344 | 401 | 3.22
402 | 0.446 | 402 | 0.0328 | 402 | 3.08
403 | 0.441 | 403 | 0.0359 | 403 | 2.91
404 | 0.431 | 404 | 0.034 | 404 | 2.72
405 | 0.419 | 405 | 0.0301 | 405 | 2.51
406 | 0.415 | 406 | 0.0337 | 406 | 2.32
407 | 0.403 | 407 | 0.0292 | 407 | 2.13
408 | 0.402 | 408 | 0.0344 | 408 | 1.98
409 | 0.392 | 409 | 0.0305 | 409 | 1.83
410 | 0.389 | 410 | 0.0341 | 410 | 1.7
411 | 0.382 | 411 | 0.0319 | 411 | 1.61
412 | 0.381 | 412 | 0.0373 | 412 | 1.51
413 | 0.371 | 413 | 0.0323 | 413 | 1.42
414 | 0.369 | 414 | 0.0359 | 414 | 1.36
415 | 0.357 | 415 | 0.0303 | 415 | 1.29
416 | 0.354 | 416 | 0.0329 | 416 | 1.24
417 | 0.351 | 417 | 0.0347 | 417 | 1.19
418 | 0.348 | 418 | 0.0364 | 418 | 1.15
419 | 0.336 | 419 | 0.0302 | 419 | 1.11
420 | 0.334 | 420 | 0.0323 | 420 | 1.09
421 | 0.335 | 421 | 0.0383 | 421 | 1.07
422 | 0.324 | 422 | 0.0318 | 422 | 1.04
423 | 0.321 | 423 | 0.033 | 423 | 1.02
424 | 0.315 | 424 | 0.031 | 424 | 1
425 | 0.314 | 425 | 0.0352 | 425 | 0.995
426 | 0.31 | 426 | 0.0342 | 426 | 0.982
427 | 0.303 | 427 | 0.031 | 427 | 0.968
428 | 0.304 | 428 | 0.036 | 428 | 0.964
429 | 0.297 | 429 | 0.0331 | 429 | 0.953
430 | 0.293 | 430 | 0.0316 | 430 | 0.945
431 | 0.288 | 431 | 0.0313 | 431 | 0.938
432 | 0.287 | 432 | 0.0335 | 432 | 0.935
433 | 0.28 | 433 | 0.0305 | 433 | 0.927
434 | 0.28 | 434 | 0.0328 | 434 | 0.925
435 | 0.278 | 435 | 0.0342 | 435 | 0.922
436 | 0.273 | 436 | 0.0322 | 436 | 0.916
437 | 0.272 | 437 | 0.0347 | 437 | 0.915
438 | 0.266 | 438 | 0.0316 | 438 | 0.909
439 | 0.266 | 439 | 0.0338 | 439 | 0.908
440 | 0.262 | 440 | 0.033 | 440 | 0.905
441 | 0.259 | 441 | 0.0326 | 441 | 0.901
442 | 0.258 | 442 | 0.0345 | 442 | 0.901
443 | 0.253 | 443 | 0.0326 | 443 | 0.897
444 | 0.249 | 444 | 0.0309 | 444 | 0.892
445 | 0.25 | 445 | 0.0345 | 445 | 0.894
446 | 0.247 | 446 | 0.0334 | 446 | 0.89
447 | 0.243 | 447 | 0.032 | 447 | 0.886
448 | 0.24 | 448 | 0.0309 | 448 | 0.883
449 | 0.239 | 449 | 0.0331 | 449 | 0.883
450 | 0.239 | 450 | 0.0345 | 450 | 0.882
451 | 0.237 | 451 | 0.0334 | 451 | 0.88
452 | 0.233 | 452 | 0.0324 | 452 | 0.877
453 | 0.234 | 453 | 0.0345 | 453 | 0.877
454 | 0.228 | 454 | 0.0314 | 454 | 0.872
455 | 0.229 | 455 | 0.0344 | 455 | 0.873
456 | 0.224 | 456 | 0.0308 | 456 | 0.868
457 | 0.221 | 457 | 0.03 | 457 | 0.866
458 | 0.224 | 458 | 0.0349 | 458 | 0.869
459 | 0.223 | 459 | 0.0349 | 459 | 0.867
460 | 0.217 | 460 | 0.0313 | 460 | 0.862
461 | 0.213 | 461 | 0.0283 | 461 | 0.858
462 | 0.216 | 462 | 0.0332 | 462 | 0.861
463 | 0.214 | 463 | 0.0324 | 463 | 0.859
464 | 0.217 | 464 | 0.034 | 464 | 0.86
465 | 0.212 | 465 | 0.0324 | 465 | 0.856
466 | 0.205 | 466 | 0.028 | 466 | 0.851
467 | 0.206 | 467 | 0.0306 | 467 | 0.853
468 | 0.213 | 468 | 0.0355 | 468 | 0.857
469 | 0.213 | 469 | 0.0359 | 469 | 0.856
470 | 0.21 | 470 | 0.0344 | 470 | 0.853
471 | 0.206 | 471 | 0.0329 | 471 | 0.85
472 | 0.202 | 472 | 0.0319 | 472 | 0.847
473 | 0.201 | 473 | 0.0298 | 473 | 0.846
474 | 0.203 | 474 | 0.0321 | 474 | 0.847
475 | 0.207 | 475 | 0.036 | 475 | 0.849
476 | 0.202 | 476 | 0.0319 | 476 | 0.845
477 | 0.202 | 477 | 0.0326 | 477 | 0.844
478 | 0.198 | 478 | 0.0286 | 478 | 0.839
479 | 0.2 | 479 | 0.0318 | 479 | 0.841
480 | 0.2 | 480 | 0.0315 | 480 | 0.84
481 | 0.201 | 481 | 0.0335 | 481 | 0.841
482 | 0.199 | 482 | 0.031 | 482 | 0.837
483 | 0.202 | 483 | 0.0341 | 483 | 0.839
484 | 0.198 | 484 | 0.0299 | 484 | 0.835
485 | 0.203 | 485 | 0.0339 | 485 | 0.838
486 | 0.201 | 486 | 0.0325 | 486 | 0.836
487 | 0.201 | 487 | 0.0317 | 487 | 0.834
488 | 0.202 | 488 | 0.0326 | 488 | 0.834
489 | 0.201 | 489 | 0.031 | 489 | 0.833
490 | 0.203 | 490 | 0.0329 | 490 | 0.833
491 | 0.201 | 491 | 0.0301 | 491 | 0.831
492 | 0.203 | 492 | 0.032 | 492 | 0.833
493 | 0.209 | 493 | 0.0363 | 493 | 0.836
494 | 0.207 | 494 | 0.0331 | 494 | 0.833
495 | 0.21 | 495 | 0.0351 | 495 | 0.835
496 | 0.206 | 496 | 0.0307 | 496 | 0.83
497 | 0.212 | 497 | 0.0347 | 497 | 0.835
498 | 0.209 | 498 | 0.031 | 498 | 0.831
499 | 0.211 | 499 | 0.0314 | 499 | 0.832
500 | 0.213 | 500 | 0.0319 | 500 | 0.833
501 | 0.215 | 501 | 0.0317 | 501 | 0.833
502 | 0.216 | 502 | 0.0314 | 502 | 0.833
503 | 0.218 | 503 | 0.0314 | 503 | 0.833
504 | 0.22 | 504 | 0.0309 | 504 | 0.833
505 | 0.223 | 505 | 0.0324 | 505 | 0.835
506 | 0.224 | 506 | 0.0313 | 506 | 0.834
507 | 0.229 | 507 | 0.0339 | 507 | 0.838
508 | 0.226 | 508 | 0.0287 | 508 | 0.833
509 | 0.234 | 509 | 0.0338 | 509 | 0.839
510 | 0.236 | 510 | 0.0331 | 510 | 0.839
511 | 0.236 | 511 | 0.031 | 511 | 0.837
512 | 0.24 | 512 | 0.0316 | 512 | 0.838
513 | 0.243 | 513 | 0.0315 | 513 | 0.838
514 | 0.246 | 514 | 0.0312 | 514 | 0.838
515 | 0.251 | 515 | 0.0328 | 515 | 0.84
516 | 0.25 | 516 | 0.0286 | 516 | 0.836
517 | 0.26 | 517 | 0.0353 | 517 | 0.844
518 | 0.262 | 518 | 0.0337 | 518 | 0.842
519 | 0.265 | 519 | 0.0328 | 519 | 0.842
520 | 0.268 | 520 | 0.0312 | 520 | 0.841
521 | 0.274 | 521 | 0.034 | 521 | 0.844
522 | 0.277 | 522 | 0.0315 | 522 | 0.843
523 | 0.282 | 523 | 0.0323 | 523 | 0.844
524 | 0.287 | 524 | 0.0326 | 524 | 0.845
525 | 0.29 | 525 | 0.0313 | 525 | 0.845
526 | 0.295 | 526 | 0.0317 | 526 | 0.846
527 | 0.301 | 527 | 0.032 | 527 | 0.848
528 | 0.306 | 528 | 0.0315 | 528 | 0.849
529 | 0.312 | 529 | 0.032 | 529 | 0.851
530 | 0.316 | 530 | 0.0312 | 530 | 0.852
531 | 0.321 | 531 | 0.0308 | 531 | 0.853
532 | 0.327 | 532 | 0.03 | 532 | 0.854
533 | 0.334 | 533 | 0.0316 | 533 | 0.858
534 | 0.339 | 534 | 0.0303 | 534 | 0.859
535 | 0.347 | 535 | 0.032 | 535 | 0.863
536 | 0.352 | 536 | 0.0303 | 536 | 0.864
537 | 0.359 | 537 | 0.0308 | 537 | 0.867
538 | 0.368 | 538 | 0.033 | 538 | 0.872
539 | 0.376 | 539 | 0.034 | 539 | 0.876
540 | 0.382 | 540 | 0.0329 | 540 | 0.878
541 | 0.389 | 541 | 0.0333 | 541 | 0.881
542 | 0.396 | 542 | 0.0333 | 542 | 0.884
543 | 0.404 | 543 | 0.0336 | 543 | 0.887
544 | 0.408 | 544 | 0.0303 | 544 | 0.886
545 | 0.418 | 545 | 0.0318 | 545 | 0.891
546 | 0.427 | 546 | 0.0325 | 546 | 0.893
547 | 0.432 | 547 | 0.0293 | 547 | 0.893
548 | 0.441 | 548 | 0.0305 | 548 | 0.896
549 | 0.452 | 549 | 0.0324 | 549 | 0.9
550 | 0.46 | 550 | 0.0314 | 550 | 0.901
551 | 0.466 | 551 | 0.0291 | 551 | 0.9
552 | 0.479 | 552 | 0.0335 | 552 | 0.906
553 | 0.485 | 553 | 0.0307 | 553 | 0.904
554 | 0.496 | 554 | 0.0329 | 554 | 0.906
555 | 0.504 | 555 | 0.0317 | 555 | 0.906
556 | 0.513 | 556 | 0.0314 | 556 | 0.906
557 | 0.523 | 557 | 0.0322 | 557 | 0.907
558 | 0.533 | 558 | 0.0327 | 558 | 0.907
559 | 0.543 | 559 | 0.0325 | 559 | 0.907
560 | 0.55 | 560 | 0.0305 | 560 | 0.904
561 | 0.56 | 561 | 0.0298 | 561 | 0.903
562 | 0.572 | 562 | 0.0314 | 562 | 0.904
563 | 0.583 | 563 | 0.0327 | 563 | 0.905
564 | 0.592 | 564 | 0.0326 | 564 | 0.905
565 | 0.601 | 565 | 0.0304 | 565 | 0.903
566 | 0.613 | 566 | 0.0322 | 566 | 0.905
567 | 0.624 | 567 | 0.0318 | 567 | 0.905
568 | 0.633 | 568 | 0.0308 | 568 | 0.905
569 | 0.646 | 569 | 0.0326 | 569 | 0.908
570 | 0.657 | 570 | 0.0324 | 570 | 0.91
571 | 0.669 | 571 | 0.0337 | 571 | 0.913
572 | 0.679 | 572 | 0.0321 | 572 | 0.914
573 | 0.691 | 573 | 0.0329 | 573 | 0.918
574 | 0.704 | 574 | 0.0331 | 574 | 0.921
575 | 0.713 | 575 | 0.0313 | 575 | 0.923
576 | 0.726 | 576 | 0.0324 | 576 | 0.927
577 | 0.736 | 577 | 0.0304 | 577 | 0.93
578 | 0.749 | 578 | 0.0319 | 578 | 0.935
579 | 0.762 | 579 | 0.0321 | 579 | 0.94
580 | 0.774 | 580 | 0.0323 | 580 | 0.945
581 | 0.787 | 581 | 0.0326 | 581 | 0.95
582 | 0.796 | 582 | 0.0292 | 582 | 0.951
583 | 0.811 | 583 | 0.0327 | 583 | 0.96
584 | 0.823 | 584 | 0.0314 | 584 | 0.963
585 | 0.837 | 585 | 0.0327 | 585 | 0.97
586 | 0.85 | 586 | 0.0334 | 586 | 0.975
587 | 0.861 | 587 | 0.0311 | 587 | 0.976
588 | 0.872 | 588 | 0.0305 | 588 | 0.98
589 | 0.885 | 589 | 0.0309 | 589 | 0.983
590 | 0.902 | 590 | 0.0343 | 590 | 0.99
591 | 0.913 | 591 | 0.0327 | 591 | 0.991
592 | 0.924 | 592 | 0.0301 | 592 | 0.99
593 | 0.94 | 593 | 0.0328 | 593 | 0.994
594 | 0.954 | 594 | 0.0327 | 594 | 0.995
595 | 0.966 | 595 | 0.0322 | 595 | 0.994
596 | 0.98 | 596 | 0.0318 | 596 | 0.993
597 | 0.994 | 597 | 0.0324 | 597 | 0.992
598 | 1.01 | 598 | 0.031 | 598 | 0.987
599 | 1.02 | 599 | 0.031 | 599 | 0.983
600 | 1.03 | 600 | 0.0319 | 600 | 0.98
601 | 1.05 | 601 | 0.0319 | 601 | 0.974
602 | 1.06 | 602 | 0.0317 | 602 | 0.968
603 | 1.07 | 603 | 0.0313 | 603 | 0.961
604 | 1.09 | 604 | 0.0309 | 604 | 0.953
605 | 1.1 | 605 | 0.0314 | 605 | 0.947
606 | 1.12 | 606 | 0.0314 | 606 | 0.939
607 | 1.13 | 607 | 0.0296 | 607 | 0.93
608 | 1.14 | 608 | 0.0295 | 608 | 0.922
609 | 1.16 | 609 | 0.0313 | 609 | 0.918
610 | 1.17 | 610 | 0.0331 | 610 | 0.913
611 | 1.19 | 611 | 0.0306 | 611 | 0.904
612 | 1.21 | 612 | 0.036 | 612 | 0.903
613 | 1.22 | 613 | 0.0319 | 613 | 0.894
614 | 1.23 | 614 | 0.0322 | 614 | 0.89
615 | 1.24 | 615 | 0.0301 | 615 | 0.884
616 | 1.26 | 616 | 0.0314 | 616 | 0.881
617 | 1.27 | 617 | 0.0326 | 617 | 0.88
618 | 1.29 | 618 | 0.0322 | 618 | 0.878
619 | 1.3 | 619 | 0.0338 | 619 | 0.878
620 | 1.32 | 620 | 0.0333 | 620 | 0.876
621 | 1.33 | 621 | 0.0325 | 621 | 0.876
622 | 1.35 | 622 | 0.0321 | 622 | 0.875
623 | 1.36 | 623 | 0.0339 | 623 | 0.877
624 | 1.37 | 624 | 0.0303 | 624 | 0.876
625 | 1.39 | 625 | 0.0333 | 625 | 0.88
626 | 1.41 | 626 | 0.0319 | 626 | 0.881
627 | 1.42 | 627 | 0.0325 | 627 | 0.884
628 | 1.43 | 628 | 0.0321 | 628 | 0.886
629 | 1.45 | 629 | 0.0321 | 629 | 0.889
630 | 1.46 | 630 | 0.0325 | 630 | 0.893
631 | 1.48 | 631 | 0.0324 | 631 | 0.896
632 | 1.49 | 632 | 0.0329 | 632 | 0.899
633 | 1.51 | 633 | 0.0317 | 633 | 0.901
634 | 1.52 | 634 | 0.0334 | 634 | 0.907
635 | 1.54 | 635 | 0.0322 | 635 | 0.908
636 | 1.55 | 636 | 0.0339 | 636 | 0.913
637 | 1.57 | 637 | 0.0327 | 637 | 0.914
638 | 1.58 | 638 | 0.0326 | 638 | 0.917
639 | 1.59 | 639 | 0.0326 | 639 | 0.918
640 | 1.61 | 640 | 0.0325 | 640 | 0.92
641 | 1.62 | 641 | 0.0321 | 641 | 0.92
642 | 1.64 | 642 | 0.0318 | 642 | 0.919
643 | 1.65 | 643 | 0.0313 | 643 | 0.917
644 | 1.66 | 644 | 0.0313 | 644 | 0.915
645 | 1.68 | 645 | 0.0313 | 645 | 0.911
646 | 1.69 | 646 | 0.031 | 646 | 0.906
647 | 1.71 | 647 | 0.032 | 647 | 0.899
648 | 1.72 | 648 | 0.0328 | 648 | 0.892
649 | 1.74 | 649 | 0.0344 | 649 | 0.884
650 | 1.75 | 650 | 0.0344 | 650 | 0.873
651 | 1.76 | 651 | 0.0328 | 651 | 0.86
652 | 1.78 | 652 | 0.0328 | 652 | 0.847
653 | 1.79 | 653 | 0.0318 | 653 | 0.833
654 | 1.8 | 654 | 0.0319 | 654 | 0.818
655 | 1.82 | 655 | 0.0327 | 655 | 0.805
656 | 1.83 | 656 | 0.0325 | 656 | 0.79
657 | 1.84 | 657 | 0.0319 | 657 | 0.775
658 | 1.85 | 658 | 0.0314 | 658 | 0.76
659 | 1.87 | 659 | 0.0319 | 659 | 0.746
660 | 1.88 | 660 | 0.0322 | 660 | 0.732
661 | 1.89 | 661 | 0.0316 | 661 | 0.718
662 | 1.91 | 662 | 0.0316 | 662 | 0.706
663 | 1.92 | 663 | 0.0318 | 663 | 0.693
664 | 1.93 | 664 | 0.0309 | 664 | 0.681
665 | 1.94 | 665 | 0.0308 | 665 | 0.67
666 | 1.96 | 666 | 0.0321 | 666 | 0.662
667 | 1.97 | 667 | 0.0319 | 667 | 0.652
668 | 1.98 | 668 | 0.0319 | 668 | 0.643
669 | 1.99 | 669 | 0.0331 | 669 | 0.636
670 | 2 | 670 | 0.032 | 670 | 0.627
671 | 2.01 | 671 | 0.0319 | 671 | 0.62
672 | 2.03 | 672 | 0.0317 | 672 | 0.613
673 | 2.04 | 673 | 0.0309 | 673 | 0.606
674 | 2.05 | 674 | 0.0327 | 674 | 0.602
675 | 2.06 | 675 | 0.0339 | 675 | 0.597
676 | 2.07 | 676 | 0.0328 | 676 | 0.591
677 | 2.08 | 677 | 0.0325 | 677 | 0.586
678 | 2.1 | 678 | 0.032 | 678 | 0.581
679 | 2.11 | 679 | 0.0311 | 679 | 0.575
680 | 2.13 | 680 | 0.0311 | 680 | 0.571
681 | 2.13 | 681 | 0.0302 | 681 | 0.567
682 | 2.14 | 682 | 0.0309 | 682 | 0.564
683 | 2.15 | 683 | 0.0311 | 683 | 0.561
684 | 2.17 | 684 | 0.0333 | 684 | 0.561
685 | 2.17 | 685 | 0.0323 | 685 | 0.557
686 | 2.18 | 686 | 0.031 | 686 | 0.553
687 | 2.19 | 687 | 0.0315 | 687 | 0.551
688 | 2.21 | 688 | 0.0318 | 688 | 0.55
689 | 2.22 | 689 | 0.0329 | 689 | 0.549
690 | 2.23 | 690 | 0.0348 | 690 | 0.548
691 | 2.24 | 691 | 0.0346 | 691 | 0.546
692 | 2.25 | 692 | 0.0341 | 692 | 0.543
693 | 2.26 | 693 | 0.033 | 693 | 0.539
694 | 2.26 | 694 | 0.0316 | 694 | 0.537
695 | 2.27 | 695 | 0.0319 | 695 | 0.535
696 | 2.28 | 696 | 0.0318 | 696 | 0.533
697 | 2.29 | 697 | 0.0313 | 697 | 0.532
698 | 2.3 | 698 | 0.0321 | 698 | 0.531
699 | 2.31 | 699 | 0.0333 | 699 | 0.531
700 | 2.31 | 700 | 0.0327 | 700 | 0.529
701 | 2.32 | 701 | 0.0325 | 701 | 0.527
702 | 2.33 | 702 | 0.0317 | 702 | 0.525
703 | 2.34 | 703 | 0.0322 | 703 | 0.524
704 | 2.35 | 704 | 0.0319 | 704 | 0.523
705 | 2.36 | 705 | 0.0316 | 705 | 0.521
706 | 2.36 | 706 | 0.0311 | 706 | 0.52
707 | 2.37 | 707 | 0.0302 | 707 | 0.518
708 | 2.38 | 708 | 0.0306 | 708 | 0.517
709 | 2.39 | 709 | 0.03 | 709 | 0.515
710 | 2.39 | 710 | 0.0302 | 710 | 0.515
711 | 2.4 | 711 | 0.0314 | 711 | 0.515
712 | 2.42 | 712 | 0.0335 | 712 | 0.516
713 | 2.43 | 713 | 0.0359 | 713 | 0.517
714 | 2.43 | 714 | 0.0364 | 714 | 0.516
715 | 2.44 | 715 | 0.0353 | 715 | 0.515
716 | 2.44 | 716 | 0.0337 | 716 | 0.512
717 | 2.45 | 717 | 0.0319 | 717 | 0.509
718 | 2.45 | 718 | 0.0317 | 718 | 0.508
719 | 2.45 | 719 | 0.0322 | 719 | 0.508
720 | 2.46 | 720 | 0.0331 | 720 | 0.508
721 | 2.47 | 721 | 0.0323 | 721 | 0.507
722 | 2.48 | 722 | 0.0313 | 722 | 0.505
723 | 2.48 | 723 | 0.0328 | 723 | 0.505
724 | 2.49 | 724 | 0.0319 | 724 | 0.504
725 | 2.49 | 725 | 0.032 | 725 | 0.503
726 | 2.49 | 726 | 0.031 | 726 | 0.502
727 | 2.5 | 727 | 0.032 | 727 | 0.502
728 | 2.5 | 728 | 0.0321 | 728 | 0.501
729 | 2.51 | 729 | 0.0331 | 729 | 0.502
730 | 2.52 | 730 | 0.0328 | 730 | 0.501
731 | 2.52 | 731 | 0.031 | 731 | 0.498
732 | 2.53 | 732 | 0.0324 | 732 | 0.499
733 | 2.54 | 733 | 0.0343 | 733 | 0.501
734 | 2.55 | 734 | 0.0337 | 734 | 0.499
735 | 2.54 | 735 | 0.0329 | 735 | 0.498
736 | 2.55 | 736 | 0.0316 | 736 | 0.496
737 | 2.55 | 737 | 0.0299 | 737 | 0.494
738 | 2.55 | 738 | 0.0297 | 738 | 0.493
739 | 2.56 | 739 | 0.0302 | 739 | 0.493
740 | 2.57 | 740 | 0.0327 | 740 | 0.495
741 | 2.58 | 741 | 0.0351 | 741 | 0.496
742 | 2.57 | 742 | 0.035 | 742 | 0.495
743 | 2.58 | 743 | 0.0352 | 743 | 0.495
744 | 2.58 | 744 | 0.0335 | 744 | 0.493
745 | 2.59 | 745 | 0.033 | 745 | 0.491
746 | 2.59 | 746 | 0.0322 | 746 | 0.49
747 | 2.59 | 747 | 0.0319 | 747 | 0.489
748 | 2.59 | 748 | 0.0306 | 748 | 0.487
749 | 2.58 | 749 | 0.0322 | 749 | 0.488
750 | 2.6 | 750 | 0.0331 | 750 | 0.488
751 | 2.61 | 751 | 0.0338 | 751 | 0.489
752 | 2.6 | 752 | 0.0336 | 752 | 0.487
753 | 2.61 | 753 | 0.0333 | 753 | 0.486
754 | 2.61 | 754 | 0.0327 | 754 | 0.486
755 | 2.62 | 755 | 0.0333 | 755 | 0.485
756 | 2.61 | 756 | 0.0327 | 756 | 0.484
757 | 2.61 | 757 | 0.0321 | 757 | 0.483
758 | 2.61 | 758 | 0.0325 | 758 | 0.483
759 | 2.63 | 759 | 0.0329 | 759 | 0.483
760 | 2.62 | 760 | 0.0334 | 760 | 0.483
761 | 2.63 | 761 | 0.0341 | 761 | 0.483
762 | 2.62 | 762 | 0.0305 | 762 | 0.479
763 | 2.62 | 763 | 0.0292 | 763 | 0.481
764 | 2.63 | 764 | 0.0361 | 764 | 0.484
765 | 2.64 | 765 | 0.0367 | 765 | 0.484
766 | 2.64 | 766 | 0.0359 | 766 | 0.482
767 | 2.63 | 767 | 0.0331 | 767 | 0.478
768 | 2.64 | 768 | 0.0328 | 768 | 0.477
769 | 2.63 | 769 | 0.0339 | 769 | 0.477
770 | 2.62 | 770 | 0.034 | 770 | 0.476
771 | 2.63 | 771 | 0.0336 | 771 | 0.476
772 | 2.63 | 772 | 0.0331 | 772 | 0.474
773 | 2.63 | 773 | 0.0329 | 773 | 0.474
774 | 2.63 | 774 | 0.033 | 774 | 0.473
775 | 2.64 | 775 | 0.0333 | 775 | 0.472
776 | 2.63 | 776 | 0.0334 | 776 | 0.472
777 | 2.62 | 777 | 0.0327 | 777 | 0.471
778 | 2.61 | 778 | 0.0326 | 778 | 0.47
779 | 2.62 | 779 | 0.0322 | 779 | 0.469
780 | 2.6 | 780 | 0.0318 | 780 | 0.468
781 | 2.61 | 781 | 0.0323 | 781 | 0.467
782 | 2.63 | 782 | 0.0337 | 782 | 0.468
783 | 2.63 | 783 | 0.0349 | 783 | 0.468
784 | 2.61 | 784 | 0.0341 | 784 | 0.466
785 | 2.62 | 785 | 0.0335 | 785 | 0.465
786 | 2.61 | 786 | 0.0325 | 786 | 0.463
787 | 2.6 | 787 | 0.0306 | 787 | 0.46
788 | 2.6 | 788 | 0.0287 | 788 | 0.458
789 | 2.62 | 789 | 0.0317 | 789 | 0.462
790 | 2.63 | 790 | 0.0365 | 790 | 0.465
791 | 2.62 | 791 | 0.0381 | 791 | 0.465
792 | 2.62 | 792 | 0.0344 | 792 | 0.461
793 | 2.6 | 793 | 0.0318 | 793 | 0.458
794 | 2.61 | 794 | 0.0309 | 794 | 0.457
795 | 2.6 | 795 | 0.0297 | 795 | 0.455
796 | 2.6 | 796 | 0.0297 | 796 | 0.455
797 | 2.61 | 797 | 0.0328 | 797 | 0.457
798 | 2.6 | 798 | 0.0357 | 798 | 0.459
799 | 2.6 | 799 | 0.0356 | 799 | 0.458
800 | 2.6 | 800 | 0.0342 | 800 | 0.456
801 | 2.59 | 801 | 0.0341 | 801 | 0.455
802 | 2.58 | 802 | 0.0335 | 802 | 0.454
803 | 2.58 | 803 | 0.0335 | 803 | 0.453
804 | 2.59 | 804 | 0.0324 | 804 | 0.452
805 | 2.6 | 805 | 0.0314 | 805 | 0.45
806 | 2.59 | 806 | 0.0315 | 806 | 0.449
807 | 2.59 | 807 | 0.0329 | 807 | 0.45
808 | 2.58 | 808 | 0.0347 | 808 | 0.451
809 | 2.57 | 809 | 0.0367 | 809 | 0.453
810 | 2.57 | 810 | 0.036 | 810 | 0.451
811 | 2.57 | 811 | 0.0355 | 811 | 0.45
812 | 2.58 | 812 | 0.0346 | 812 | 0.448
813 | 2.57 | 813 | 0.0343 | 813 | 0.448
814 | 2.57 | 814 | 0.0342 | 814 | 0.447
815 | 2.56 | 815 | 0.0332 | 815 | 0.445
816 | 2.56 | 816 | 0.0323 | 816 | 0.444
817 | 2.56 | 817 | 0.0325 | 817 | 0.444
818 | 2.55 | 818 | 0.032 | 818 | 0.441
819 | 2.56 | 819 | 0.0278 | 819 | 0.439
820 | 2.56 | 820 | 0.0269 | 820 | 0.437
821 | 2.54 | 821 | 0.0208 | 821 | 0.426
822 | 2.53 | 822 | 0.0232 | 822 | 0.435
823 | 2.55 | 823 | 0.0325 | 823 | 0.442
824 | 2.56 | 824 | 0.0393 | 824 | 0.447
825 | 2.57 | 825 | 0.0443 | 825 | 0.449
826 | 2.55 | 826 | 0.0252 | 826 | 0.433
827 | 2.53 | 827 | 0.0248 | 827 | 0.429
828 | 2.54 | 828 | 0.0339 | 828 | 0.442
829 | 2.55 | 829 | 0.0429 | 829 | 0.448
830 | 2.55 | 830 | 0.0418 | 830 | 0.446
831 | 2.53 | 831 | 0.0313 | 831 | 0.434
832 | 2.51 | 832 | 0.0238 | 832 | 0.426
833 | 2.49 | 833 | 0.0196 | 833 | 0.427
834 | 2.5 | 834 | 0.0284 | 834 | 0.431
835 | 2.52 | 835 | 0.0377 | 835 | 0.441
836 | 2.52 | 836 | 0.0451 | 836 | 0.445
837 | 2.51 | 837 | 0.0391 | 837 | 0.44
838 | 2.5 | 838 | 0.0332 | 838 | 0.433
839 | 2.47 | 839 | 0.0225 | 839 | 0.422
840 | 2.47 | 840 | 0.0245 | 840 | 0.427
841 | 2.48 | 841 | 0.0332 | 841 | 0.434
842 | 2.49 | 842 | 0.043 | 842 | 0.442
843 | 2.47 | 843 | 0.0407 | 843 | 0.438
844 | 2.46 | 844 | 0.0346 | 844 | 0.432
845 | 2.46 | 845 | 0.0324 | 845 | 0.43
846 | 2.44 | 846 | 0.033 | 846 | 0.43
847 | 2.44 | 847 | 0.0339 | 847 | 0.43
848 | 2.44 | 848 | 0.033 | 848 | 0.429
849 | 2.45 | 849 | 0.034 | 849 | 0.429
850 | 2.45 | 850 | 0.0335 | 850 | 0.429
851 | 2.43 | 851 | 0.0336 | 851 | 0.428
852 | 2.42 | 852 | 0.0334 | 852 | 0.427
853 | 2.43 | 853 | 0.0338 | 853 | 0.427
854 | 2.41 | 854 | 0.0341 | 854 | 0.427
855 | 2.42 | 855 | 0.0342 | 855 | 0.427
856 | 2.42 | 856 | 0.0332 | 856 | 0.426
857 | 2.4 | 857 | 0.0333 | 857 | 0.425
858 | 2.4 | 858 | 0.0341 | 858 | 0.427
859 | 2.39 | 859 | 0.0355 | 859 | 0.427
860 | 2.39 | 860 | 0.0346 | 860 | 0.426
861 | 2.37 | 861 | 0.0333 | 861 | 0.425
862 | 2.38 | 862 | 0.0325 | 862 | 0.423
863 | 2.37 | 863 | 0.0315 | 863 | 0.423
864 | 2.37 | 864 | 0.0322 | 864 | 0.423
865 | 2.37 | 865 | 0.0346 | 865 | 0.424
866 | 2.36 | 866 | 0.0361 | 866 | 0.426
867 | 2.35 | 867 | 0.0353 | 867 | 0.424
868 | 2.35 | 868 | 0.0342 | 868 | 0.423
869 | 2.35 | 869 | 0.0331 | 869 | 0.422
870 | 2.34 | 870 | 0.0336 | 870 | 0.422
871 | 2.34 | 871 | 0.0334 | 871 | 0.422
872 | 2.33 | 872 | 0.0332 | 872 | 0.421
873 | 2.32 | 873 | 0.0336 | 873 | 0.421
874 | 2.32 | 874 | 0.0344 | 874 | 0.422
875 | 2.32 | 875 | 0.0352 | 875 | 0.422
876 | 2.31 | 876 | 0.0363 | 876 | 0.422
877 | 2.3 | 877 | 0.034 | 877 | 0.42
878 | 2.3 | 878 | 0.0334 | 878 | 0.42
879 | 2.28 | 879 | 0.0252 | 879 | 0.41
880 | 2.26 | 880 | 0.013 | 880 | 0.404
881 | 2.26 | 881 | 0.0214 | 881 | 0.411
882 | 2.27 | 882 | 0.0326 | 882 | 0.42
883 | 2.29 | 883 | 0.0421 | 883 | 0.43
884 | 2.29 | 884 | 0.0428 | 884 | 0.429
885 | 2.27 | 885 | 0.0372 | 885 | 0.423
886 | 2.26 | 886 | 0.0308 | 886 | 0.417
887 | 2.25 | 887 | 0.0332 | 887 | 0.418
888 | 2.25 | 888 | 0.0373 | 888 | 0.42
889 | 2.24 | 889 | 0.0352 | 889 | 0.418
890 | 2.23 | 890 | 0.033 | 890 | 0.415
891 | 2.22 | 891 | 0.0338 | 891 | 0.415
892 | 2.22 | 892 | 0.0308 | 892 | 0.412
893 | 2.2 | 893 | 0.0268 | 893 | 0.408
894 | 2.19 | 894 | 0.0235 | 894 | 0.408
895 | 2.19 | 895 | 0.0315 | 895 | 0.416
896 | 2.21 | 896 | 0.0416 | 896 | 0.426
897 | 2.21 | 897 | 0.0418 | 897 | 0.424
898 | 2.19 | 898 | 0.0372 | 898 | 0.418
899 | 2.18 | 899 | 0.0363 | 899 | 0.416
900 | 2.18 | 900 | 0.0376 | 900 | 0.415